## Sheet1
Carl Mills - Coventry University - PubWood Erasmus+ Project
Timber Grading: | C16 |  | C24
| Load KN | Deflection of timber mm | Load KN | Deflection of timber mm
| 1 | 3 | 1 | 2.3
| 1.25 | 7.5 | 1.25 | 5.6
| 1.5 | 12.7 | 1.5 | 9
| 1.68 | failure | 1.75 | 12.8
|  |  | 2 | 16.6
|  |  | 2.25 | 20
|  |  | 2.5 | 23.5
|  |  | 2.75 | 27.2
|  |  | 3 | 31.3
|  |  | 3.25 | 35.5
|  |  | 3.48 | failure